## Sheet1
TOOLING OPTIONS
|  | Steel |  | Aluminium |  | Wet Lay Up |  | Prepreg |  | E.F.Nickel
Critical parameter | Priority | Rating | Value | Rating | Value | Rating | Value | Rating | Value | Rating | Value
Dimensional accuracy | 10 | 7 | 70 | 6 | 60 | 8 | 80 | 10 | 100 | 8 | 80
Operating temperature | 10 | 10 | 100 | 10 | 100 | 7 | 70 | 9 | 90 | 10 | 100
Temperature uniformity | 9 | 4 | 36 | 5 | 45 | 7 | 63 | 10 | 90 | 10 | 90
Long tool life | 8 | 10 | 80 | 9 | 72 | 1 | 8 | 8 | 64 | 8 | 64
Short cure cycle | 6 | 3 | 18 | 4 | 24 | 9 | 54 | 9 | 54 | 9 | 54
Tool build time | 6 | 6 | 36 | 6 | 36 | 9 | 54 | 9 | 54 | 5 | 30
| TOTAL: |  | 340 |  | 337 |  | 329 |  | 452 |  | 418
Nicholas Tiffin, "Choosing better tooling", Advanced Composites Engineering, Autumn 1988, 18/19.
Note that the above analysis from Tiffin's paper is specific to a CFRP structural fairing